## Sheet1
| Counter | File number | Left angle | Right angle | Left x_position | Right x_position | Contact line
0 | 0 | 52 | 81.44997 | 110.9081 | 81.44997 | 644.2759 | 332.8909
1 | 1 | 53 | 82.26424 | 112.0728 | 82.26424 | 636.4236 | 332.8486
2 | 2 | 54 | 79.85858 | 112.1178 | 79.85858 | 631.0768 | 334.2173
3 | 3 | 55 | 81.66046 | 112.1279 | 81.66046 | 626.1423 | 335.8923
4 | 4 | 56 | 81.29707 | 110.6879 | 81.29707 | 622.3591 | 337.5886
5 | 5 | 57 | 81.44378 | 111.8272 | 81.44378 | 619.8027 | 339.6905
6 | 6 | 58 | 81.31309 | 110.9127 | 81.31309 | 618.3336 | 341.6182
7 | 7 | 59 | 79.90317 | 111.5138 | 79.90317 | 617.4441 | 343.6041
8 | 8 | 60 | 80.2637 | 110.8968 | 80.2637 | 616.6318 | 345.2905
9 | 9 | 61 | 79.92811 | 111.4025 | 79.92811 | 616.5309 | 347.3536
10 | 10 | 62 | 79.59542 | 110.856 | 79.59542 | 616.7832 | 348.4405
11 | 11 | 63 | 79.03418 | 110.0714 | 79.03418 | 617.2159 | 349.6395
12 | 12 | 64 | 79.54558 | 110.1328 | 79.54558 | 617.4486 | 350.2123
13 | 13 | 65 | 78.05494 | 110.3022 | 78.05494 | 617.1768 | 351.6727
14 | 14 | 66 | 76.56675 | 110.0109 | 76.56675 | 617.4205 | 352.8264
15 | 15 | 67 | 77.05101 | 109.832 | 77.05101 | 616.3423 | 352.6841
16 | 16 | 68 | 79.45136 | 109.1105 | 79.45136 | 617.0936 | 352.9955
17 | 17 | 69 | 79.85988 | 110.1093 | 79.85988 | 617.4045 | 353.6968
18 | 18 | 70 | 77.59806 | 109.8917 | 77.59806 | 617.34 | 354.6286
19 | 19 | 71 | 79.0612 | 110.3643 | 79.0612 | 617.6745 | 355.4282
20 | 20 | 72 | 78.03728 | 110.305 | 78.03728 | 618.6691 | 356.2277
21 | 21 | 73 | 78.53778 | 110.7665 | 78.53778 | 619.5714 | 357.4573
22 | 22 | 74 | 76.42673 | 110.2166 | 76.42673 | 619.815 | 358.5609
23 | 23 | 75 | 76.01083 | 110.2052 | 76.01083 | 620.6477 | 358.8745
24 | 24 | 76 | 75.89745 | 110.6876 | 75.89745 | 622.58 | 358.9764
25 | 25 | 77 | 77.90177 | 110.9224 | 77.90177 | 624.9132 | 357.7636
26 | 26 | 78 | 78.72895 | 109.9887 | 78.72895 | 629.7091 | 354.1664
27 | 27 | 79 | 80.24878 | 109.7757 | 80.24878 | 634.5036 | 351.9945
28 | 28 | 80 | 82.14112 | 110.1821 | 82.14112 | 637.8323 | 349.7655
29 | 29 | 81 | 85.93961 | 109.5805 | 85.93961 | 640.4582 | 348.8068
30 | 30 | 82 | 82.74132 | 109.8597 | 82.74132 | 640.7891 | 348.4355
31 | 31 | 83 | 84.0188 | 109.9665 | 84.0188 | 639.8591 | 348.0191
32 | 32 | 84 | 83.62674 | 109.883 | 83.62674 | 639.7795 | 348.0723
33 | 33 | 85 | 82.58958 | 109.2773 | 82.58958 | 639.4245 | 348.2855
34 | 34 | 86 | 86.19838 | 108.2311 | 86.19838 | 638.1786 | 348.5545
35 | 35 | 87 | 86.21828 | 109.6747 | 86.21828 | 636.6209 | 349.0232
36 | 36 | 88 | 82.05953 | 107.7097 | 82.05953 | 635.9732 | 349.8582
37 | 37 | 89 | 81.45824 | 109.0214 | 81.45824 | 636.3591 | 350.2582
38 | 38 | 90 | 81.8213 | 115.8587 | 81.8213 | 638.0059 | 350.8245